## Sheet1
Property | Unit | EN590 Lower Limit | EN590 Upper Limit | Test Method | Description | diesel_fuel_for_dt
Cetane number | - | 51 | 0 | EN ISO 5165 |  | 51
Cetane index | - | 46 | 0 | EN ISO 4264 |  | 46
Density at 15°C | kg/m³ | 820 | 845 | EN ISO 3675/EN ISO 12185 |  | 832.5
Viscosity at 40°C | mm²/s | 2 | 4.5 | EN ISO 3104 |  | 3.25
Sulphur content | mg/kg | 0 | 10 | EN ISO 20846/20884 |  | 10
Flash point | °C | 55 | 0 | EN ISO 2719 |  | 55
Carbon residue | % m/m | 0 | 0.3 | EN ISO 10370 |  | 0.3
Ash content | % m/m | 0 | 0.01 | EN ISO 6245 |  | 0.01
Water content | mg/kg | 0 | 200 | EN ISO 12937 |  | 200
Total contamination | mg/kg | 0 | 24 | EN ISO 12662 |  | 24
FAME content | % v/v | 0 | 7 | EN 14078 |  | 7
Polycyclic aromatic hydrocarbons | % m/m | 0 | 8 | EN ISO 12916 |  | 8
Copper strip corrosion | index | 0 | 0 | EN ISO 2160 |  | 0
Lubricity | µm | 0 | 460 | EN ISO 12156-1 |  | 460
Oxidation Stability | h | 20 | 0 | EN 15751 |  | 20
Distillation recovered at 250°C | % v/v | 0 | 65 | EN ISO 3405 |  | 65
Distillation recovered at 350°C | % v/v | 85 | 0 | EN ISO 3405 |  | 85
95% recovered at | °C | 0 | 360 | EN ISO 3405 |  | 360
Cold Filter Plugging Point (winter) | °C | 0 | -15 | - |  | -15
Cold Filter Plugging Point (summer) | °C | 0 | -5 | - |  | -5
Manganese content | mg/l | 0 | 2 | EN 16576 |  | 2
Short description |  | 0 | 0 |  |  | 0
ON_Diesel_fuel_for_dt |  | 0 | 0 |  | Standard diesel fuel for testing. | 0
Verwa_for_dt |  | 0 | 0 |  | Improved diesel fuel with the trade name Verwa. | 0
BIOW_for_dt |  | 0 | 0 |  | Pure methyl esters of used frying oils. | 0
BIOW50_for_dt |  | 0 | 0 |  | 50% pure methyl esters of used frying oils. | 0
U75_for_dt |  | 0 | 0 |  | 75% methyl esters of waste vegetable oils with 25% diesel oil. | 0
HVO_for_dt |  | 0 | 0 |  | Hydrogenated vegetable oil. | 0
HVO25_for_dt |  | 0 | 0 |  | 25% hydrogenated vegetable oil volume fraction. | 0
Efecta_Agrotronika_for_dt |  | 0 | 0 |  | Improved diesel fuel named Efecta Agrotronika. | 0
B20_for_dt |  | 0 | 0 |  | Diesel oil with 20% rapeseed oil methyl esters. | 0
HHO_for_dt |  | 0 | 0 |  | Hydrogenated heating oil. | 0
AG2 |  | 0 | 0 |  | Diesel oil with 2% nanosilver dissolved in water (not used for training models). | 0